## Sheet1
Em (V) | [6 empty] | R0 (Ω) | [6 empty] | R1 (Ω) | [6 empty] | C1 (F)
SOC | -20 °C | -10 °C | -5 °C | 2 °C | 12 °C | 20 °C | SOC | -20 °C | -10 °C | -5 °C | 2 °C | 12 °C | 20 °C | SOC | -20 °C | -10 °C | -5 °C | 2 °C | 12 °C | 20 °C | SOC | -20 °C | -10 °C | -5 °C | 2 °C | 12 °C | 20 °C
0 | 3.5 | 3.5 | 3.5 | 3.5 | 3.5 | 3.5 | 0 | 0.26 | 0.3 | 0.2 | 0.0325644 | 0.02481574 | 0.02534389 | 0 | 2 | 0.003814631 | 0.01142111 | 0.02599052 | 0.0416002 | 0.04920847 | 0 | 400 | 14.34898 | 0.881527 | 0.2627324 | 0.1024191 | 0.003656512
0.1 | 3.65 | 3.65 | 3.717802 | 3.723299 | 3.71225 | 3.698723 | 0.1 | 0.26 | 0.05058919 | 0.02914224 | 0.02222542 | 0.01211726 | 0.004901246 | 0.1 | 0.75 | 0.007987955 | 0.003253161 | 0.003293646 | 0.003188453 | 0.003191841 | 0.1 | 500 | 28719.38 | 33414.97 | 50759.86 | 44541.65 | 17860.09
0.2 | 3.7 | 3.7 | 3.751656 | 3.754516 | 3.74798 | 3.73839 | 0.2 | 0.26 | 0.1444014 | 0.0297365 | 0.01985378 | 0.01179711 | 0.009730703 | 0.2 | 0.21 | 0.02023766 | 0.01251377 | 0.01387232 | 0.008259817 | 0.005943398 | 0.2 | 600 | 1818.858 | 2179.029 | 3022.06 | 3605.192 | 3690.138
0.3 | 3.75 | 3.746368 | 3.779548 | 3.788628 | 3.785101 | 3.777735 | 0.3 | 0.13 | 0.08507278 | 0.0312193 | 0.02463785 | 0.01576788 | 0.01234075 | 0.3 | 0.1909534 | 0.01510763 | 0.009390044 | 0.01377247 | 0.01150585 | 0.01023614 | 0.3 | 846 | 5832.355 | 11289.18 | 15720.72 | 17987.64 | 23726.46
0.4 | 3.78 | 3.794009 | 3.805342 | 3.812054 | 3.813439 | 3.809363 | 0.4 | 0.13 | 0.09167504 | 0.03158712 | 0.02287778 | 0.01385595 | 0.01119914 | 0.4 | 0.1477482 | 0.01404011 | 0.01037781 | 0.01395739 | 0.009938946 | 0.007475322 | 0.4 | 846 | 8962.667 | 7234.158 | 8308.124 | 10016.77 | 11580.03
0.5 | 3.8 | 3.824597 | 3.837747 | 3.840599 | 3.840074 | 3.838883 | 0.5 | 0.13 | 0.08587222 | 0.03088481 | 0.02134154 | 0.01217065 | 0.009884615 | 0.5 | 0.1273341 | 0.01487751 | 0.009283563 | 0.01130553 | 0.006214241 | 0.005387308 | 0.5 | 846 | 8772.705 | 6226.428 | 7180.572 | 7239.579 | 7240.442
0.6 | 3.85 | 3.870755 | 3.886275 | 3.888213 | 3.889918 | 3.881308 | 0.6 | 0.13 | 0.08382034 | 0.03147653 | 0.02200318 | 0.01272954 | 0.009230115 | 0.6 | 0.1430091 | 0.01483847 | 0.008820672 | 0.01088008 | 0.006840512 | 0.006006909 | 0.6 | 846 | 8750.688 | 5750.18 | 6619.685 | 6653.544 | 6580.337
0.7 | 3.9 | 3.921037 | 3.92452 | 3.933897 | 3.936321 | 3.939293 | 0.7 | 0.13 | 0.0847367 | 0.03084508 | 0.02195013 | 0.0126674 | 0.01030206 | 0.7 | 0.1807778 | 0.01478132 | 0.008390865 | 0.0113501 | 0.007796671 | 0.007003385 | 0.7 | 846 | 8565.881 | 9030.291 | 13150.94 | 13000.82 | 13314.89
0.8 | 3.95 | 3.984153 | 4.019383 | 4.024288 | 4.032643 | 4.020756 | 0.8 | 0.25 | 0.0759613 | 0.03087491 | 0.02142059 | 0.0138413 | 0.01017224 | 0.8 | 0.1 | 0.01508279 | 0.01064394 | 0.01593683 | 0.009769033 | 0.008929002 | 0.8 | 600 | 7004.807 | 3869.932 | 4201.662 | 3968.669 | 3852.459
0.9 | 4.1 | 4.1 | 4.131402 | 4.130746 | 4.130616 | 4.123202 | 0.9 | 0.2 | 0.15 | 0.025 | 0.02345378 | 0.0148341 | 0.01125345 | 0.9 | 0.2617434 | 0.15 | 0.008413577 | 0.0122743 | 0.00949383 | 0.009830477 | 0.9 | 846 | 11188.4 | 11851 | 15103.12 | 15707.26 | 16920.36
1 | 4.2 | 4.2 | 4.2 | 4.182739 | 4.184817 | 4.191506 | 1 | 0.67 | 0.25 | 0.016 | 0.0141684 | 0.005534295 | 0.00681912 | 1 | 0.85 | 0.3 | 0.007233012 | 0.007585341 | 0.007271215 | 0.006441721 | 1 | 596 | 7370.326 | 7122.03 | 6852.036 | 7134.892 | 7427.176